## comparison_table
sl_num | Poymer name | SMILES (Atoms Ce and Th are placeholders for head and tail information, respectively) | Experiment Tg (K) | Calculated Tg (K) | Calculated Tg std. dev. (K) | Experiment density at 300K (g/cc) | Calculated density at 300K (g/cc) | Calulated density at 300K std. dev. (g/cc) | Calculated glass CTE (10-6/K) | Calculated glass CTE std. dev. (10-6/K) | Calculated rubber CTE (10-6/K) | Calculated rubber CTE std. dev. (10-6/K)
1 | Poly[oxy(diethylsilylene)] | [Ce]O[Si](CC)(CC)[Th] | 130 | 137.9782 | 3.824788 |  | 0.9546141 | 0.0009386827 | NA | NA | 1047.653 | 77.99021
2 | Poly(dimethyl siloxane) | [Ce][Si](C)(C)O[Th] | 152 | 193.259 | 51.12175 | 0.965 | 0.9615135 | 0.001070838 | NA | NA | 1459.122 | 227.5504
3 | Poly(1,4-butadiene) (cis) | [Ce]C/C=C\C[Th] | 171 | 211.7335 | 3.06755 | 0.89 | 0.8874293 | 0.0005944882 | NA | NA | 1389.393 | 196.6584
4 | Poly(dimethylsilylenemethylene) | [Ce][Si](C)(C)C[Th] | 173 | 258.6721 | 4.670864 | 0.892 | 0.9300848 | 0.002020192 | NA | NA | 1386.071 | 197.8394
5 | Poly[oxy(methylphenylsilylene)] | [Ce][Si](C)(C1=CC=CC=C1)O[Th] | 187 | 286.9106 | 5.818429 | 1.11 | 1.123117 | 0.001770388 | NA | NA | 875.992 | 55.27767
6 | Poly(3-hexoxypropylene oxide) | [Ce]OC(COCCCCCC)C[Th] | 188 | 229.0184 | 5.086611 |  | 0.9395809 | 0.001881464 | NA | NA | 1493.154 | 155.4406
7 | Polyoxytetramethylene | [Ce]OCCCC[Th] | 190 | 237.9693 | 5.104028 | 0.98 | 0.9648774 | 0.002437595 | NA | NA | 1617.554 | 258.3089
8 | Poly(1 , 1 -dimethylsilazane) | [Ce][Si](C)(C)N[Th] | 191 | 267.1971 | 5.708977 |  | 1.062117 | 0.001588145 | NA | NA | 1261.458 | 174.6527
9 | Poly(2-n-butyl- 1 ,4-butadiene) | [Ce]CC(CCCC)=CC[Th] | 192 | 232.5626 | 9.657347 |  | 0.8641944 | 0.002632459 | NA | NA | 1503.694 | 185.3076
10 | Poly(vinyl n-octyl ether) | [Ce]CC(OCCCCCCCC)[Th] | 194 | 221.1103 | 5.334717 | 0.914 | 0.8837412 | 0.001187645 | NA | NA | 1351.257 | 120.5958
11 | Poly(3-butoxypropylene oxide) | [Ce]OC(COCCCC)C[Th] | 194 | 233.7696 | 3.954385 |  | 0.9696576 | 0.001770163 | NA | NA | 1518.659 | 162.4952
12 | Polyethylene | [Ce]CC[Th] | 195 | 237.0553 | 3.198584 | 0.85 | 0.8418034 | 0.002190698 | NA | NA | 1622.065 | 263.5879
13 | Polyoxytrimethylene | [Ce]CCCO[Th] | 195 | 245.8303 | 6.077746 |  | 1.005866 | 0.002411671 | NA | NA | 1578.814 | 266.1249
14 | Poly(2-n-propyl-1 ,4-butadiene) | [Ce]CC(CCC)=CC[Th] | 196 | 240.5743 | 4.514069 |  | 0.8686202 | 0.001549742 | NA | NA | 1468.883 | 174.5707
15 | Poly(2-ethyl- 1 ,4-butadiene) | [Ce]CC(CC)=CC[Th] | 197 | 220.7298 | 7.099916 | 0.883 | 0.8761467 | 0.001799051 | NA | NA | 1364.958 | 126.3449
16 | Poly(vinyl n-decyl ether) | [Ce]CC(OCCCCCCCCCC)[Th] | 197 | 251.1614 | 8.978124 |  | 0.879235 | 0.002575608 | NA | NA | 1436.029 | 166.0786
17 | Polyisobutylene | [Ce]CC(C)(C)[Th] | 199 | 198.5693 | 37.74087 | 1.3 | 1.294287 | 0.002367946 | NA | NA | 1137.004 | 65.60173
18 | Poly[oxy(methyl y-trifluoropropylsilylene)] | [Ce][Si](C)(CCC(F)(F)F)O[Th] | 199 | 396.0524 | 11.45786 | 0.84 | 0.8819194 | 0.003471229 | NA | NA | 957.0766 | 97.89111
19 | Poly(dimethylsilylenetrimethylene) | [Ce][Si](C)(C)CCC[Th] | 203 | 239.9779 | 7.615075 |  | 0.8613891 | 0.001957729 | NA | NA | 1667.828 | 225.8568
20 | Polyisoprene | [Ce]CC=C(C)C[Th] | 203 | 236.0742 | 6.188813 |  | 0.903158 | 0.001612017 | NA | NA | 1641.031 | 263.9026
21 | Polyoxyoctamethylene | [Ce]CCCCCCCCO[Th] | 203 | 276.5358 | 5.336303 | 0.906 | 0.8868871 | 0.001230043 | NA | NA | 1403.948 | 168.296
22 | Polyoxyhexamethylene | [Ce]CCCCCCO[Th] | 204 | 234.9256 | 3.935306 | 0.932 | 0.9246398 | 0.001079751 | NA | NA | 1676.089 | 290.2648
23 | Poly(tetramethylene adipate) | [Ce]CCCCOC(=O)CCCCC(=O)O[Th] | 205 | 249.2422 | 5.029932 | 1.219 | 1.13093 | 0.002553363 | NA | NA | 1043.588 | 113.7146
24 | Poly(propylene oxide) | [Ce]CC(C)O[Th] | 206 | 260.2717 | 3.399885 | 1.125 | 1.110345 | 0.00112292 | NA | NA | 1602.741 | 265.1103
25 | Polyoxyethylene | [Ce]OCC[Th] | 206 | 273.9507 | 6.679879 | 1 | 0.9966209 | 0.001789137 | NA | NA | 1582.723 | 208.2892
26 | Poly(vinyl 2-ethylhexyl ether) | [Ce]CC(OCC(CC)CCCC)[Th] | 207 | 227.8172 | 10.4983 | 0.918 | 0.9035807 | 0.002773143 | NA | NA | 1373.751 | 121.6256
27 | Poly(vinyl n-pentyl ether) | [Ce]CC(OCCCCC)[Th] | 207 | 240.0278 | 30.26456 | 0.904 | 0.8865079 | 0.001923388 | NA | NA | 1059.818 | 46.83892
28 | Poly(n-octyl acrylate) | [Ce]CC(C(=O)OCCCCCCCC)[Th] | 208 | 221.8785 | 6.018879 | 0.971 | 0.9582252 | 0.002234232 | NA | NA | 1208.084 | 100.0396
29 | Poly(vinyl n-hexyl ether) | [Ce]CC(OCCCCCC)[Th] | 209 | 224.9467 | 8.828727 | 0.925 | 0.894876 | 0.001870993 | NA | NA | 1358.413 | 114.5505
30 | Poly(3-methoxypropylene oxide) | [Ce]OC(COC)C[Th] | 211 | 277.7247 | 6.685037 |  | 1.083427 | 0.001980387 | NA | NA | 1543.932 | 198.8479
31 | Polypentadiene | [Ce]C(C=CC)C[Th] | 213 | 316.0473 | 15.43738 | 0.89 | 0.8512351 | 0.003466802 | NA | NA | 1499.118 | 151.7897
32 | Poly(n-heptyl acrylate) | [Ce]CC(C(=O)OCCCCCCC)[Th] | 213 | 227.201 | 6.994417 |  | 0.9712111 | 0.00141041 | NA | NA | 1190.658 | 96.48321
33 | Poly(e-caprolactone) | [Ce]OCCCCCC(=O)[Th] | 213 | 248.7254 | 4.385918 | 1.095 | 1.083278 | 0.001409129 | NA | NA | 1121.766 | 132.6543
34 | Poly(n-nonyl acrylate) | [Ce]CC(C(=O)OCCCCCCCCC)[Th] | 215 | 221.4298 | 6.399678 |  | 0.9476963 | 0.001739266 | NA | NA | 1227.353 | 105.684
35 | Poly(n-hexyl acrylate) | [Ce]CC(C(=O)OCCCCCC)[Th] | 216 | 231.8029 | 6.830616 |  | 0.98525 | 0.001781208 | NA | NA | 1156.873 | 80.94049
36 | Poly(decamethylene adipate) | [Ce]CCCCCCCCCCOC(=O)CCCCC(=O)O[Th] | 217 | 240.1928 | 4.923891 |  | 1.023555 | 0.00181912 | NA | NA | 1231.326 | 159.2542
37 | Poly(n-dodecyl methacrylate) | [Ce]CC(C)(C(=O)OCCCCCCCCCCCC)[Th] | 218 | 255.138 | 7.304309 | 1.25 | 1.298711 | 0.001387138 | NA | NA | 1186.192 | 161.149
38 | Polyoxymethylene | [Ce]OC[Th] | 218 | 238.4469 | 7.32702 | 0.929 | 0.9334592 | 0.001383713 | NA | NA | 1195.443 | 110.9136
39 | Poly(n-butyl acrylate) | [Ce]CC(C(=O)OCCCC)[Th] | 219 | 234.9626 | 8.682496 | 1.087 | 1.02726 | 0.00325271 | NA | NA | 1129.835 | 91.64844
40 | Poly (1 -heptene) | [Ce]CC(CCCCC)[Th] | 220 | 234.8745 | 6.864212 |  | 0.8346245 | 0.001462728 | NA | NA | 1331.821 | 124.2037
41 | Poly(oxycarbonyl-3-methylpentamethylene) | [Ce]CCC(C)CCC(=O)O[Th] | 220 | 264.9841 | 5.82418 |  | 1.05569 | 0.001954523 | NA | NA | 1117.357 | 126.0021
42 | Poly(2-isopropyl-1 ,4-butadiene) | [Ce]CC(C(C)C)=CC[Th] | 221 | 242.6794 | 9.402977 | 0.927 | 0.9121424 | 0.002126253 | NA | NA | 1390.168 | 123.002
43 | Poly(vinyl n-butyl ether) | [Ce]CC(OCCCC)[Th] | 221 | 278.4193 | 7.802022 |  | 0.8719154 | 0.002059599 | NA | NA | 1346.166 | 137.0477
44 | Poly(1-pentene) | [Ce]CC(CCC)[Th] | 223 | 260.385 | 14.15318 | 0.86 | 0.8342946 | 0.002209963 | NA | NA | 1333.263 | 114.1408
45 | Poly(1-hexene) | [Ce]CC(CCCC)[Th] | 223 | 291.3859 | 15.50405 | 0.85 | 0.8323545 | 0.002411694 | NA | NA | 1335.961 | 132.5703
46 | Polychloroprene | [Ce]CC=C(Cl)C[Th] | 225 | 293.6612 | 5.293475 | 1.243 | 1.216631 | 0.001857008 | NA | NA | 1046.183 | 111.7487
47 | Poly(propylene sulfide) | [Ce]SC(C)C[Th] | 226 | 320.9702 | 3.415403 |  | 1.130447 | 0.001714619 | NA | NA | 947.2311 | 103.6434
48 | Poly(1-butene) | [Ce]CC(CC)[Th] | 228 | 295.3769 | 10.81443 | 0.86 | 0.8435307 | 0.001582334 | NA | NA | 1310.042 | 148.0766
49 | Poly(2-octyl acrylate) | [Ce]CC(C(=O)OC(C)CCCCCC)[Th] | 228 | 256.1435 | 3.426701 | 1.183 | 1.107463 | 0.001634249 | NA | NA | 1085.726 | 122.8922
50 | Poly(ethylene azelate) | [Ce]CCOC(=O)CCCCCCCC(=O)O[Th] | 228 | 241.0792 | 14.04002 |  | 0.9539639 | 0.001225919 | NA | NA | 1072.645 | 59.1374
51 | Poly(n-propyl acrylate) | [Ce]CC(C(=O)OCCC)[Th] | 229 | 243.0697 | 6.043603 | 1.08 | 1.06026 | 0.002264527 | NA | NA | 1077.581 | 84.8293
52 | Polypropylene | [Ce]CC(C)[Th] | 233 | 318.0701 | 6.763765 | 0.85 | 0.8407851 | 0.002215692 | NA | NA | 1376.501 | 177.5478
53 | Poly(ethylene adipate) | [Ce]CCOC(=O)CCCCC(=O)O[Th] | 233 | 362.9308 | 9.837341 | 1.6 | 1.611145 | 0.004305937 | NA | NA | 1398.141 | 250.2939
54 | Poly(vinylidene fluoride) | [Ce]CC(F)(F)[Th] | 233 | 263.2464 | 2.594225 | 1.188 | 1.199368 | 0.002227985 | NA | NA | 947.792 | 89.36872
55 | Poly(2-heptyl acrylate) | [Ce]CC(C(=O)OC(C)CCCCC)[Th] | 235 | 248.0217 | 9.395159 |  | 0.9654595 | 0.001656851 | NA | NA | 1059.322 | 66.89257
56 | Poly(6-methyl-1 -heptene) | [Ce]CC(CCCC(C)C)[Th] | 239 | 262.5349 | 15.9423 |  | 0.8357964 | 0.002215421 | NA | NA | 1222.509 | 85.20893
57 | Poly(2-bromo-1 ,4-butadiene) | [Ce]CC(Br)=CC[Th] | 241 | 301.2979 | 7.493851 |  | 1.771987 | 0.003645697 | NA | NA | 893.1237 | 81.12882
58 | Poly[(methyl)phenylsilylenetrimethylene] | [Ce][Si](C)(C1=CC=CC=C1)CCC[Th] | 243 | 254.6731 | 1.764332 | 1.085 | 1.085322 | 0.001807095 | NA | NA | 1126.36 | 136.1579
59 | Poly(ethylene sebacate) | [Ce]CCOC(=O)CCCCCCCCC(=O)O[Th] | 243 | 290.6544 | 6.696844 |  | 0.9990981 | 0.002256461 | NA | NA | 1122.669 | 106.2763
60 | Poly(isobutyl acrylate) | [Ce]CC(C(=O)OCC(C)C)[Th] | 249 | 268.9095 | 5.457443 | 1.06 | 1.026507 | 0.002488372 | NA | NA | 1048.071 | 72.25536
61 | Poly(vinyl isobutyl ether) | [Ce]CC(OCC(C)C)[Th] | 251 | 277.6608 | 6.912552 | 0.93 | 0.901931 | 0.003187751 | NA | NA | 1250.869 | 84.37027
62 | Poly(ethyl acrylate) | [Ce]CC(C(=O)OCC)[Th] | 251 | 301.4244 | 9.601955 | 1.12 | 1.09999 | 0.002576687 | NA | NA | 1014.132 | 77.66419
63 | Poly(vinyl sec-butyl ether) | C(C)(CC)OC(C[Th])[Ce] | 253 | 252.1341 | 8.988978 | 0.971 | 0.9630147 | 0.001843637 | NA | NA | 1139.516 | 97.96505
64 | Poly(n-octyl methacrylate) | [Ce]CC(C)(C(=O)OCCCCCCCC)[Th] | 253 | 272.488 | 10.25016 | 0.92 | 0.912959 | 0.003039672 | NA | NA | 1093.308 | 62.5181
65 | Poly(sec-butyl acrylate) | [Ce]CC(C(=O)OC(C)CC)[Th] | 253 | 270.0924 | 11.08606 | 1.052 | 1.022266 | 0.002290792 | NA | NA | 975.2263 | 58.61152
66 | Poly(vinyl ethyl ether) | [Ce]CC(OCC)[Th] | 254 | 320.8613 | 9.171141 | 0.94 | 0.9490097 | 0.00250428 | NA | NA | 1464.424 | 156.5422
67 | Perfluoropolymer 2 | [Ce]C(F)(F)C(F)(F)C(F)(F)C(F)(F)C1(=NC(C(F)(F)C(F)(F)OC(F)(F)F)=NC([Th])=N1) | 255 | 345.3643 | 9.710753 |  | 1.858281 | 0.004956791 | NA | NA | 1245.875 | 76.73169
68 | Poly(vinylidene chloride) | [Ce]CC(Cl)(Cl)[Th] | 256 | 473.3409 | 26.51721 | 1.63 | 1.733841 | 0.003095176 | NA | NA | 588.9995 | 41.31251
69 | Poly(3-pentyl acrylate) | [Ce]CC(C(=O)OC(CC)CC)[Th] | 257 | 263.2965 | 8.03153 |  | 1.003905 | 0.001886657 | NA | NA | 942.8413 | 43.78408
70 | Poly(5-methyl-1-hexene) | [Ce]CC(CCC(C)C)[Th] | 259 | 283.5967 | 9.941957 |  | 0.8334447 | 0.002596274 | NA | NA | 1195.594 | 83.46564
71 | Perfluoropolymer 1 | [Ce]C(F)(C(F)(F)F)OC(F)(F)C(F)(F)C(F)(F)C(F)(F)C(F)(F)C(F)(F)OC(F)(C(F)(F)F)C1(=NC(C(F)(F)F)=NC([Th])=N1) | 260 | 364.0014 | 6.480278 |  | 1.853526 | 0.004785361 | NA | NA | 1286.271 | 68.42772
72 | Poly(oxy-2,2-dichloromethyltrimethylene) | [Ce]CC(CCl)(CCl)CO[Th] | 265 | 408.4666 | 12.19867 | 1.386 | 1.327613 | 0.003592402 | NA | NA | 763.547 | 62.93435
73 | Poly[(4-dimethylaminophenyl)methylsilylenetrimethylene] | [Ce][Si](C)(C1=CC=C(N(C)C)C=C1)CCC[Th] | 267 | 339.6308 | 10.65383 |  | 1.001459 | 0.002050553 | NA | NA | 1241.81 | 134.4713
74 | Poly(n-hexyl methacrylate) | [Ce]CC(C)(C(=O)OCCCCCC)[Th] | 268 | 259.416 | 12.30254 | 1.01 | 0.9879425 | 0.002112729 | NA | NA | 1083.047 | 85.58539
75 | Poly(1,2-butadiene) | [Ce]CC(C=C)[Th] | 269 | 286.5453 | 9.161656 | 0.909 | 0.8904937 | 0.002533956 | NA | NA | 1291.547 | 134.4201
76 | Poly(vinyl isopropyl ether) | [Ce]CC(OC(C)C)[Th] | 270 | 307.7035 | 15.71896 | 0.924 | 0.9274692 | 0.003382259 | NA | NA | 1202.937 | 93.32215
77 | Poly(vinyl methyl sulfide) | [Ce]CC(SC)[Th] | 272 | 288.1439 | 6.257504 | 1.175 | 1.300395 | 0.001773252 | NA | NA | 838.3421 | 70.73281
78 | Poly(ethylene succinate) | [Ce]OCCOC(=O)CCC(=O)[Th] | 272 | 355.2806 | 8.2914 | 1.18 | 1.139525 | 0.001749879 | NA | NA | 853.6532 | 82.13227
79 | Poly(oxydiphenylsilyleneoxydimethylsilylene-1,4-phenylenedimethylsilylene) | [Ce]O[Si](C1=CC=CC=C1)(C1=CC=CC=C1)O[Si](C)(C)C1=CC=C(C=C1)[Si](C)(C)[Th] | 273 | 322.8215 | 5.609141 |  | 1.07631 | 0.002017086 | NA | NA | 1059.934 | 79.49933
80 | Poly(p-n-hexoxymethyl styrene) | [Ce]CC(C1=CC=C(COCCCCCC)C=C1)[Th] | 278 | 313.2255 | 25.99906 |  | 1.058799 | 0.002377004 | NA | NA | 1109.572 | 96.26066
81 | Poly(vinyl butyrate) | [Ce]CC(OC(=O)CCC)[Th] | 278 | 288.0386 | 12.63626 |  | 0.9703794 | 0.002004992 | NA | NA | 1191.983 | 104.6846
82 | Poly(p-n-butyl styrene) | [Ce]CC(C1=CC=C(CCCC)C=C1)[Th] | 279 | 281.4983 | 33.00389 |  | 0.9504254 | 0.002402723 | NA | NA | 1101.758 | 85.29605
83 | Poly(methyl acrylate) | [Ce]CC(C(=O)OC)[Th] | 281 | 360.8286 | 10.97123 | 1.22 | 1.164863 | 0.002204431 | NA | NA | 936.4128 | 76.76456
84 | Poly(vinyl propionate) | [Ce]CC(OC(=O)CC)[Th] | 283 | 328.6093 | 14.29756 | 1.02 | 1.094098 | 0.002340995 | NA | NA | 1048.568 | 87.33191
85 | Poly(2-ethylbutyl methacrylate) | [Ce]CC(C)(C(=O)OCC(CC)CC)[Th] | 284 | 294.4359 | 17.32947 | 1.04 | 0.9845826 | 0.002871668 | NA | NA | 947.4852 | 53.03462
86 | Poly(o-n-octoxy styrene) | [Ce]CC(C1=C(OCCCCCCCC)C=CC=C1)[Th] | 286 | 292.8416 | 20.57408 |  | 0.958984 | 0.00223951 | NA | NA | 948.1192 | 44.23275
87 | Poly(2-t-butyl-1,4-butadiene) | [Ce]CC(C(C)(C)C)=CC[Th] | 293 | 369.2946 | 11.59172 |  | 0.8656228 | 0.003384373 | NA | NA | 1125.152 | 98.04332
88 | Poly(n-butyl methacrylate) | [Ce]CC(C)(C(=O)OCCCC)[Th] | 293 | 296.0262 | 20.27176 | 1.055 | 1.018625 | 0.003225302 | NA | NA | 1007.986 | 75.50972
89 | Poly(2-methoxyethyl methacrylate) | [Ce]CC(C)(C(=O)OCCOC)[Th] | 293 | 334.7972 | 16.00266 |  | 1.126867 | 0.002571138 | NA | NA | 952.4631 | 76.10779
90 | Poly(p-n-propoxymethyl styrene) | [Ce]CC(C1=CC=C(COCCC)C=C1)[Th] | 295 | 323.753 | 23.39455 |  | 1.007508 | 0.002363847 | NA | NA | 1151.26 | 98.41229
91 | Poly(ethyl-p-xylylene) | [Ce]CC1=CC=C(C(CC)=C1)C[Th] | 298 | 371.8857 | 16.42269 |  | 0.9954626 | 0.001957673 | NA | NA | 1062.812 | 112.4884
92 | Poly(3,3,3-trifluoropropylene) | [Ce]CC(C(F)(F)F)[Th] | 300 | 365.3499 | 8.314628 | 1.58 | 1.520077 | 0.004895555 | 385.348 | 11.71232 | 1199.824 | 89.09841
93 | Poly(vinyl acetate) | [Ce]CC(OC(=O)C)[Th] | 301 | 406.3013 | 12.68265 | 1.19 | 1.149828 | 0.00371681 | 325.9696 | 10.62493 | 950.7481 | 84.0274
94 | Poly(4-methyl-1-pentene) | [Ce]CC(CC(C)C)[Th] | 302 | 330.0362 | 10.66525 | 0.838 | 0.8240795 | 0.002645608 | 484.399 | 5.851263 | 1135.585 | 89.25
95 | Poly(vinyl formate) | [Ce]CC(OC(=O))[Th] | 304 | 388.4988 | 8.087948 |  | 1.24575 | 0.002317872 | 257.1046 | 7.348815 | 680.9997 | 50.22149
96 | Poly(vinyl chloroacetate) | [Ce]CC(OC(=O)CCl)[Th] | 304 | 361.6618 | 18.14971 | 1.45 | 1.417121 | 0.00266942 | 294.3933 | 5.071407 | 696.2792 | 47.84044
97 | Poly(neopentyl methacrylate) | [Ce]CC(C)(C(=O)OCC(C)(C)C)[Th] | 306 | 507.577 | 12.18449 | 0.993 | 0.954323 | 0.004040971 | 301.1889 | 7.155601 | 889.3847 | 54.87448
98 | Poly(n-propyl methacrylate) | [Ce]CC(C)(C(=O)OCCC)[Th] | 308 | 336.094 | 32.72972 | 1.08 | 1.039431 | 0.002377188 | 375.1856 | 9.902074 | 956.3942 | 68.26368
99 | Poly(12-aminododecanoic acid) | [Ce]NCCCCCCCCCCCC(=O)[Th] | 310 | 285.2495 | 12.64484 | 0.99 | 0.9586943 | 0.001795436 | 463.2885 | 9.992818 | 1165.432 | 145.582
100 | Poly[di(p-tolyl)silylenetrimethylene] | [Ce][Si](C1=CC=C(C)C=C1)(C1=CC=C(C)C=C1)CCC[Th] | 311 | 382.9902 | 8.054553 |  | 1.018509 | 0.001988559 | 347.3941 | 5.642202 | 1023.767 | 85.54103
101 | Poly(4-cyclohexyl- 1 -butene) | [Ce]CC(CCC1CCCCC1)[Th] | 313 | 301.1422 | 8.47868 | 1.04 | 1.015512 | 0.001938056 | 392.104 | 6.124392 | 975.9146 | 104.4401
102 | Poly(hexamethylene sebacamide) | [Ce]NCCCCCCNC(=O)CCCCCCCCC(=O)[Th] | 313 | 318.7764 | 16.08381 |  | 0.9010459 | 0.002090725 | 409.9489 | 14.8958 | 972.9353 | 75.71846
103 | Poly[(pentafluoroethyl)ethylene] | [Ce]CC(C(F)(F)C(F)(F)F)[Th] | 314 | 367.2081 | 10.14362 |  | 1.617776 | 0.006067298 | 402.083 | 11.25869 | 1032.087 | 33.08933
104 | Poly(11-aminoundecanoic acid) | [Ce]NCCCCCCCCCCC(=O)[Th] | 315 | 304.7448 | 12.34706 | 1.01 | 0.9702078 | 0.0017456 | 451.364 | 4.390573 | 1135.63 | 143.2719
105 | Poly(t-butyl acrylate) | [Ce]CC(C(=O)OC(C)(C)C)[Th] | 315 | 378.4387 | 14.49619 | 1 | 0.9950742 | 0.002994801 | 368.5956 | 10.09372 | 887.9009 | 61.91417
106 | Poly(3-phenoxypropylene oxide) | [Ce]OC(COC1=CC=CC=C1)C[Th] | 315 | 329.564 | 5.285329 |  | 1.151438 | 0.001629423 | 372.1783 | 5.928987 | 973.0094 | 81.38216
107 | Poly(2,3,3,3-tetrafluoropropylene) | [Ce]CC(F)(C(F)(F)F)[Th] | 315 | 410.1287 | 8.05073 |  | 1.68747 | 0.007255068 | 279.6373 | 8.370835 | 1092.138 | 66.11386
108 | Poly(10-aminodecanoic acid) | [Ce]C(=O)CCCCCCCCCN[Th] | 316 | 302.0172 | 15.53869 |  | 0.9804014 | 0.001919988 | 428.6516 | 6.79345 | 1096.982 | 136.8557
109 | Poly(3,3-dimethylbutyl methacrylate) | [Ce]CC(C)(C(=O)OCCC(C)(C)C)[Th] | 318 | 359.8353 | 5.597642 |  | 1.24254 | 0.002011352 | 280.6796 | 5.190415 | 822.4188 | 65.69799
110 | Poly[oxy(m-phenylene)] | [Ce]C1=CC(=CC=C1)O[Th] | 318 | 390.9925 | 21.86482 | 1.001 | 0.9688806 | 0.003936715 | 357.9067 | 14.09113 | 962.9093 | 63.88812
111 | Poly(decamethylene sebacamide) | [Ce]NCCCCCCCCCCNC(=O)CCCCCCCCC(=O)[Th] | 319 | 302.0123 | 15.61547 |  | 0.9831074 | 0.001238049 | 437.3708 | 9.042431 | 1086.858 | 127.0681
112 | Poly(N-butyl acrylamide) | [Ce]CC(C(=O)NCCCC)[Th] | 319 | 297.2547 | 38.83011 |  | 1.011008 | 0.003126386 | 443.7203 | 10.77567 | 1053.101 | 90.25641
113 | Poly(vinyl trifluoroacetate) | [Ce]CC(OC(=O)C(F)(F)F)[Th] | 319 | 407.0156 | 9.980196 |  | 1.546789 | 0.002979304 | 345.7411 | 11.5127 | 1041.475 | 71.35595
114 | Poly(p-n-butoxy styrene) | [Ce]CC(C1=CC=C(C=C1)OCCCC)[Th] | 320 | 267.4886 | 10.38339 |  | 1.001312 | 0.003836962 | 469.7841 | 7.269295 | 1163.019 | 104.8458
115 | Poly(isobutyl methacrylate) | [Ce]CC(C)(C(=O)OCC(C)C)[Th] | 321 | 375.1799 | 27.85158 | 1.045 | 1.003563 | 0.004445188 | 357.1818 | 14.32526 | 943.1289 | 63.40661
116 | Poly(3-methyl-1-butene) | [Ce]CC(C(C)C)[Th] | 323 | 376.6388 | 9.513124 |  | 0.8204005 | 0.002349101 | 386.8832 | 11.06141 | 1024.044 | 67.1417
117 | Poly(9-aminononanoic acid) | [Ce]C(=O)CCCCCCCCN[Th] | 324 | 309.6751 | 13.60271 |  | 0.9972146 | 0.003219354 | 418.3484 | 7.64105 | 1041.466 | 116.8964
118 | Poly(vinyl butyral) | CCCC1OC([Ce])CC(C[Th])O1 | 324 | 316.4027 | 12.90326 | 1.04 | 1.014848 | 0.001378794 | 393.2528 | 8.556758 | 989.5846 | 109.1425
119 | Poly(8-aminocaprylic acid) | [Ce]NCCCCCCCC(=O)[Th] | 324 | 336.1988 | 9.762434 | 1.083 | 1.052772 | 0.002200874 | 406.1197 | 8.709747 | 1271.148 | 165.7648
120 | Poly(ethyl methacrylate) | [Ce]CC(C)(C(=O)OCC)[Th] | 324 | 420.3208 | 9.564542 | 1.34 | 1.287589 | 0.00232748 | 213.4861 | 4.229106 | 714.6547 | 57.58066
121 | Poly(ethylene isophthalate) | C(=O)(O[Ce])C1=CC=CC(=C1)C(=O)OCC[Th] | 324 | 422.1914 | 14.9325 | 1.119 | 1.071475 | 0.00366971 | 306.463 | 10.18855 | 881.4264 | 57.72062
122 | Poly[(4-dimethylaminophenyl)phenylsilylenetrimethylene)] | [Ce][Si](C1=CC=CC=C1)(C1=CC=C(N(C)C)C=C1)CCC[Th] | 325 | 385.1007 | 6.816601 |  | 1.048138 | 0.001467504 | 344.9383 | 8.534043 | 1031.338 | 89.16675
123 | Poly(isopropyl methacrylate) | [Ce]CC(C)(C(=O)OC(C)C)[Th] | 327 | 455.4107 | 18.84355 | 1.033 | 1.012558 | 0.004506004 | 293.0102 | 10.73123 | 852.7872 | 55.59549
124 | Poly(methyl-p-xylylene) | [Ce]CC1=CC=C(C(C)=C1)C[Th] | 328 | 407.6427 | 9.474036 |  | 1.017567 | 0.002437692 | 267.8439 | 7.477548 | 976.1713 | 100.3313
125 | Poly(vinyl isobutyral) | [Ce]CC(C(=O)C(C)C)[Th] | 329 | 355.6153 | 22.22653 |  | 0.9809771 | 0.002432315 | 403.048 | 8.980966 | 883.5512 | 53.44726
126 | Poly(p-isopentoxy styrene) | [Ce]CC(C1=CC=C(C=C1)OCCC(C)C)[Th] | 330 | 311.012 | 17.6297 | 1.24 | 1.201104 | 0.003657664 | 404.6598 | 7.245662 | 950.9191 | 71.57544
127 | Poly(sec-butyl methacrylate) | [Ce]CC(C)(C(=O)OC(C)CC)[Th] | 330 | 324.0999 | 12.7264 |  | 1.038998 | 0.002383319 | 365.8171 | 10.45647 | 925.1333 | 96.33772
128 | Poly(7-aminoheptanoic acid) | [Ce]C(=O)CCCCCCN[Th] | 330 | 428.6788 | 31.98873 | 1.052 | 0.9988615 | 0.004746758 | 340.4406 | 9.678167 | 876.7571 | 47.50811
129 | Poly(hexamethylene adipamide) | [Ce]C(=O)CCCCC(=O)NCCCCCCN[Th] | 330 | 322.9304 | 5.540175 | 1.07 | 1.069469 | 0.002165847 | 336.9421 | 6.795127 | 850.7893 | 79.59714
130 | Poly(n-butyl a-chloroacrylate) | [Ce]C(Cl)(C(=O)OCCCC)C[Th] | 330 | 299.312 | 16.84802 |  | 0.9864945 | 0.003469382 | 451.1572 | 11.61386 | 1136.545 | 96.44288
131 | Poly(oxydiphenylsilylene-1,3-phenylene) | [Ce]O[Si](C1=CC=CC=C1)(C1=CC=CC=C1)C1=CC(=CC=C1)[Th] | 331 | 413.1539 | 16.43601 |  | 1.650037 | 0.005359494 | 399.0093 | 19.51903 | 1021.068 | 24.15507
132 | Poly[(heptafluoropropyl)ethylene] | [Ce]CC(C(F)(F)C(F)(F)C(F)(F)F)[Th] | 331 | 427.934 | 8.787143 |  | 1.144817 | 0.002421182 | 246.2601 | 4.035481 | 828.4623 | 54.79935
133 | Poly(3-cyclopentyl- 1 -propene) | [Ce]CC(CC1CCCC1)[Th] | 333 | 369.2475 | 14.79875 |  | 1.054963 | 0.003910097 | 322.2817 | 8.022443 | 908.9434 | 85.09282
134 | Poly(3-phenyl- 1-propene) | [Ce]CC(CC1=CC=CC=C1)[Th] | 333 | 350.8819 | 14.46483 |  | 0.9106378 | 0.003021817 | 421.9347 | 8.749274 | 958.2925 | 65.98933
135 | Poly(p-xylylene) | [Ce]CC1=CC=C(C=C1)C[Th] | 333 | 386.7313 | 6.386189 | 1.046 | 1.020299 | 0.001906127 | 293.1464 | 4.552616 | 800.6346 | 45.75425
136 | Poly(e-caprolactam) | [Ce]NCCCCCC(=O)[Th] | 335 | 332.7094 | 8.377635 | 1.084 | 1.069731 | 0.001897243 | 342.4054 | 5.097095 | 852.9031 | 81.36839
137 | Poly(ethylene- 1 ,4-naphthalenedicarboxylate) | [Ce]OC(=O)C1=CC=C(C2=CC=CC=C12)C(=O)OCC[Th] | 337 | 441.9618 | 5.185663 | 1.33 | 1.291871 | 0.001517611 | 190.0612 | 5.075025 | 653.366 | 49.38672
138 | Poly(p-n-propoxy styrene) | [Ce]CC(C1=CC=C(C=C1)OCCC)[Th] | 343 | 329.4716 | 34.59707 |  | 1.01226 | 0.00331791 | 426.6216 | 12.06966 | 1122.784 | 84.82532
139 | Poly(n-propyl a-chloroacrylate) | [Ce]C(Cl)(C(=O)OCCC)C[Th] | 344 | 393.4222 | 27.00417 | 1.3 | 1.244297 | 0.004776223 | 344.4809 | 13.84837 | 886.4473 | 60.37575
140 | Poly(ethylene-1,5-naphthalenedicarboxylate) | [Ce]OC(=O)C1=CC=CC2=C(C=CC=C12)C(=O)OCC[Th] | 344 | 433.5154 | 12.02248 |  | 1.301554 | 0.001808671 | 198.6676 | 4.053157 | 643.5854 | 47.46348
141 | Poly(vinyl propional) | [Ce]CC(C(C)C(=O))[Th] | 345 | 426.6956 | 17.99852 |  | 1.008636 | 0.002804021 | 271.6829 | 7.190388 | 695.0421 | 43.29429
142 | Poly(ethylene terephthalate) | [Ce]CCOC(=O)C1=CC=C(C=C1)C(=O)O[Th] | 345 | 434.0324 | 7.402032 | 1.385 | 1.278861 | 0.002408099 | 210.0122 | 5.796779 | 690.8963 | 59.24401
143 | Poly(sec-butyl a-chloroacrylate) | [Ce]C(Cl)(C(=O)OC(C)CC)C[Th] | 347 | 380.0001 | 14.78371 | 1.24 | 1.18406 | 0.004430841 | 328.5893 | 9.973545 | 824.8927 | 46.22402
144 | Poly(3-cyclohexyl- 1-propene) | [Ce]CC(CC1CCCCC1)[Th] | 348 | 421.9447 | 10.22027 | 1.385 | 1.373166 | 0.004206095 | 218.9902 | 4.870662 | 798.5101 | 78.00444
145 | Poly(vinyl cyclopentane) | [Ce]CC(C1CCCC1)[Th] | 348 | 359.4723 | 12.10497 |  | 0.8991255 | 0.00373079 | 348.6226 | 10.6981 | 888.1139 | 55.34587
146 | Poly(vinyl chloride) | [Ce]CC(Cl)[Th] | 348 | 423.2067 | 17.79316 |  | 0.9130138 | 0.003688555 | 356.4017 | 10.30812 | 868.5659 | 56.5907
147 | Poly(2-hydroxypropyl methacrylate) | [Ce]CC(C)(C(=O)OCC(O)C)[Th] | 349 | 402.6603 | 12.71628 |  | 1.155012 | 0.003991971 | 238.4606 | 10.09699 | 813.383 | 56.249
148 | Poly(p-methoxymethyl styrene) | [Ce]CC(C1=CC=C(C=C1)COC)[Th] | 350 | 375.6979 | 23.91884 |  | 1.049872 | 0.001844598 | 417.4126 | 5.701099 | 1060.182 | 87.04575
149 | Poly(chloro-p-xylylene) | [Ce]CC1=CC=C(C(Cl)=C1)C[Th] | 353 | 408.6918 | 8.2136 |  | 1.224619 | 0.002689009 | 242.3234 | 4.145189 | 804.3614 | 67.29368
150 | Poly(bromo-p-xylylene) | [Ce]CC1=CC=C(C(Br)=C1)C[Th] | 353 | 429.9462 | 11.17581 |  | 1.584533 | 0.003376006 | 215.951 | 4.856794 | 725.0589 | 55.50039
151 | Poly(vinyl acetal) | [Ce]CC(OC(=O)C)[Th] | 355 | 409.236 | 10.21032 |  | 1.149064 | 0.003725668 | 323.5608 | 11.07427 | 950.0465 | 85.58213
152 | Poly(ethylene oxybenzoate) | [Ce]OC1=CC=C(C=C1)C(=O)OCC[Th] | 355 | 391.1421 | 6.219244 |  | 1.246191 | 0.00227778 | 242.3318 | 5.731823 | 798.3642 | 72.88833
153 | Poly(vinyl alcohol) | [Ce]CC(O)[Th] | 358 | 412.7245 | 10.76299 | 1.19 | 1.219419 | 0.003828873 | 179.3338 | 10.86205 | 755.6178 | 79.35319
154 | Poly[oxy(p-phenylene)] | [Ce]C1=CC=C(C=C1)O[Th] | 358 | 391.32 | 13.60107 |  | 1.24275 | 0.001608774 | 249.4751 | 5.258076 | 820.6019 | 80.38828
155 | Poly(p-sec-butyl styrene) | [Ce]CC(C1=CC=C(C=C1)C(C)CC)[Th] | 359 | 413.58 | 26.48884 |  | 0.9385835 | 0.002319067 | 417.9097 | 11.32177 | 1016.374 | 57.29577
156 | Poly(p-ethoxy styrene) | [Ce]CC(C1=CC=C(C=C1)OCC)[Th] | 359 | 399.2693 | 24.99006 |  | 1.033743 | 0.003139652 | 367.7777 | 10.51955 | 1099.134 | 92.10969
157 | Poly(2-hydroxyethyl methacrylate) | [Ce]CC(C)(C(=O)OCCO)[Th] | 359 | 421.2602 | 12.79877 | 1.15 | 1.208918 | 0.003694235 | 202.7623 | 6.370119 | 721.5391 | 56.5747
158 | Poly(2-methyl-5-t-butyl styrene) | [Ce]CC(C1=C(C)C=CC(=C1)C(C)(C)C)[Th] | 360 | 455.0482 | 7.528811 |  | 1.288902 | 0.002792753 | 194.6313 | 5.39404 | 518.1013 | 12.86189
159 | Poly(p-isopropyl styrene) | [Ce]CC(C1=CC=C(C=C1)C(C)C)[Th] | 360 | 444.3389 | 24.6573 |  | 0.9417855 | 0.00423552 | 398.9907 | 11.9397 | 1020.343 | 72.14228
160 | Poly[thio(p-phenylene)] | [Ce]C1=CC=C(C=C1)S[Th] | 360 | 512.4834 | 30.2978 |  | 0.9117103 | 0.003051822 | 307.5671 | 14.00825 | 708.9949 | 31.94817
161 | Poly(p-methoxy styrene) | [Ce]CC(C1=CC=C(C=C1)OC)[Th] | 362 | 439.2843 | 13.23166 |  | 1.065294 | 0.002246559 | 301.4925 | 7.43925 | 996.1121 | 75.91572
162 | Poly(vinyl cyclohexane) | [Ce]CC(C1CCCCC1)[Th] | 363 | 451.0621 | 21.24186 | 1.27 | 1.218625 | 0.006693865 | 272.1422 | 8.830376 | 802.8069 | 50.71437
163 | Poly(4-methoxy-2-methyl styrene) | [Ce]CC(C1=C(C)C=C(C=C1)OC)[Th] | 363 | 466.1105 | 14.8913 |  | 1.039204 | 0.003953721 | 277.9719 | 8.340544 | 920.9865 | 56.43522
164 | Poly(cyano-p-xylylene) | [Ce]CC1=CC=C(C(C#N)=C1)C[Th] | 363 | 476.7864 | 19.50882 | 0.95 | 0.8766247 | 0.005286987 | 258.8928 | 11.24283 | 839.3565 | 51.42437
165 | Poly(m-xylylene adipamide) | [Ce]C(=O)CCCCC(=O)NCC1=CC=CC(=C1)CN[Th] | 363 | 461.2708 | 10.68764 |  | 1.071548 | 0.00283421 | 195.4212 | 6.376313 | 722.9446 | 52.3435
166 | Poly(m-chloro styrene) | [Ce]CC(C1=CC(Cl)=C(C=C1))[Th] | 363 | 530.1641 | 29.85128 |  | 1.486942 | 0.0082987 | 286.429 | 10.55373 | 1142.941 | 83.58736
167 | Poly(isopropyl a-chloroacrylate) | [Ce]C(Cl)(C(=O)OC(C)C)C[Th] | 363 | 397.9063 | 11.00546 |  | 1.16 | 0.003525485 | 239.2768 | 7.553755 | 742.1164 | 61.93501
168 | Poly(a,a,a',a'-tetrafluoro-p-xylylene) | [Ce]C(F)(F)C1=CC=C(C=C1)C(F)(F)[Th] | 363 | 460.5959 | 8.866469 |  | 1.188058 | 0.003209742 | 247.8314 | 9.229928 | 774.2014 | 41.91923
169 | Poly(2-chloroethyl methacrylate) | [Ce]CC(C)(C(=O)OCCCl)[Th] | 365 | 403.6908 | 8.091467 | 1.32 | 1.26846 | 0.002826548 | 252.7647 | 5.76509 | 735.1873 | 53.19311
170 | Poly(cyclohexylmethylsilane) | [Ce][Si](C)(C1CCCCC1)[Th] | 366 | 452.8598 | 15.05592 | 1.39 | 1.312426 | 0.004075622 | 275.8898 | 9.972473 | 806.6809 | 54.35726
171 | Poly(ethyl a-chloroacrylate) | [Ce]CC(Cl)(C(=O)OCC)[Th] | 366 | 548.3058 | 33.5522 |  | 0.9241757 | 0.0046547 | 199.1094 | 10.30052 | 727.8681 | 51.09251
172 | Poly(1,4-cyclohexylidene dimethylene terephthalate) | [Ce]C(=O)C1=CC=C(C=C1)C(=O)OCC1CCC(CC1)CO[Th] | 368 | 426.8643 | 5.549878 | 1.196 | 1.156404 | 0.001998852 | 225.3314 | 4.181651 | 740.6002 | 67.59943
173 | Poly(m-methyl styrene) | [Ce]CC(C1=CC(C)=C(C=C1))[Th] | 370 | 452.3462 | 8.81913 |  | 0.9770902 | 0.002993086 | 308.7651 | 10.19668 | 914.6909 | 48.75665
174 | Poly(2,5-dimethyl-p-xylylene) | [Ce]CC1=C(C)C=C(C(C)=C1)C[Th] | 373 | 484.3486 | 5.629854 |  | 0.9736758 | 0.002847813 | 233.1112 | 7.106647 | 1010.413 | 104.2862
175 | Polystyrene | [Ce]CC(C1=CC=CC=C1)[Th] | 373 | 438.4675 | 4.248451 | 1.92 | 2.049001 | 0.005270341 | 216.804 | 6.226646 | 817.4694 | 70.04012
176 | Phenoxy resin | [Ce]C1=CC=C(C=C1)C(C)(C)C1=CC=C(C=C1)OCC(O)CO[Th] | 373 | 457.5337 | 14.35095 | 1.05 | 1.014307 | 0.003514912 | 284.1641 | 6.371755 | 842.2843 | 50.19586
177 | Polychlorotrifluoroethylene | [Ce]C(F)(F)C(F)(Cl)[Th] | 373 | 423.0678 | 8.808586 |  | 1.128056 | 0.001988273 | 225.4038 | 3.824426 | 936.4913 | 94.48256
178 | Poly(p-methyl styrene) | [Ce]CC(C1=CC=C(C=C1)C)[Th] | 374 | 491.4879 | 7.033676 | 1.04 | 0.9755473 | 0.002656944 | 310.9868 | 10.34111 | 979.1757 | 74.43552
179 | Poly(2,5-difluoro styrene) | [Ce]CC(C1=C(F)C=C(C(F)=C1))[Th] | 374 | 469.1841 | 10.50549 |  | 1.242829 | 0.003917318 | 254.4606 | 9.029878 | 892.1608 | 38.10754
180 | Poly(o-ethyl styrene) | [Ce]CC(C1=C(CC)C=C(C=C1))[Th] | 376 | 433.8974 | 23.94681 |  | 0.9820096 | 0.003551776 | 299.7702 | 11.22252 | 764.977 | 35.99005
181 | Poly(3,5-dimethyl styrene) | [Ce]CC(C1=CC(C)=C(C(C)=C1))[Th] | 377 | 460.7873 | 2.769738 |  | 0.9531877 | 0.001342268 | 320.0006 | 9.092029 | 957.8266 | 49.22493
182 | Poly(cyclohexyl methacrylate) | [Ce]CC(C)(C(=O)OC1CCCCC1)[Th] | 377 | 461.2374 | 17.32185 | 1.098 | 1.022527 | 0.003185742 | 252.8488 | 10.28486 | 771.1939 | 47.16751
183 | Poly(o-vinyl pyridine) | [Ce]CC(C1=NC=CC=C1)[Th] | 377 | 506.5809 | 8.830393 |  | 1.076158 | 0.001817286 | 222.6365 | 6.470314 | 722.2786 | 49.70238
184 | Polyacrylonitrile | [Ce]CC(C#N)[Th] | 378 | 483.8903 | 13.08999 | 1.17 | 1.117777 | 0.004242163 | 196.3207 | 8.300187 | 802.1255 | 50.89572
185 | Poly(methyl methacrylate) | [Ce]CC(C)(C(=O)OC)[Th] | 378 | 454.2577 | 9.240833 | 1.184 | 1.078257 | 0.002067974 | 157.5189 | 5.723541 | 532.098 | 15.98407
186 | Poly(vinyl formal) | [Ce]CC1OCOC(C1)[Th] | 378 | 494.0857 | 8.1579 | 1.23 | 1.164786 | 0.005592746 | 180.078 | 6.110922 | 959.9433 | 106.2545
187 | Poly(o-fluoro styrene) | [Ce]CC(C1=C(F)C=C(C=C1))[Th] | 378 | 457.5556 | 8.451786 |  | 1.134366 | 0.00250355 | 257.5527 | 7.969303 | 816.9336 | 39.98811
188 | Poly(2,3,4,5,6-pentafluoro styrene) | [Ce]CC(C1=C(F)C(F)=C(F)(C(F)=C1(F)))[Th] | 378 | 461.2158 | 12.1824 |  | 1.492432 | 0.004435996 | 268.3218 | 4.130222 | 919.4129 | 28.60569
189 | Poly(p-fluoro styrene) | [Ce]CC(C1=CC=C(C=C1)F)[Th] | 379 | 471.9229 | 9.047261 | 1.15 | 1.355453 | 0.002295613 | 132.909 | 2.662061 | 475.8729 | 23.25479
190 | Poly(acrylic acid) | [Ce]CC(C(=O)O)[Th] | 379 | 465.5845 | 9.81468 |  | 1.130231 | 0.003520423 | 276.813 | 8.42519 | 857.3318 | 46.99537
191 | Poly(t-butyl methacrylate) | [Ce]CC(C)(C(=O)OC(C)(C)C)[Th] | 380 | 514.9647 | 15.99756 | 1.02 | 0.9615728 | 0.004882525 | 248.5908 | 8.646958 | 772.2736 | 43.43011
192 | Poly(3,4-dimethyl styrene) | [Ce]CC(C1=CC(C)=C(C=C1)C)[Th] | 384 | 482.9915 | 10.38692 |  | 0.9554226 | 0.004364488 | 301.1652 | 12.38669 | 949.0008 | 55.52032
193 | Poly(2-fluoro-5-methyl styrene) | [Ce]CC(C1=C(F)C=C(C(C)=C1))[Th] | 384 | 468.1047 | 12.672 |  | 1.077686 | 0.002843934 | 287.4603 | 9.477838 | 862.9535 | 37.72892
194 | Resin F | [Ce]C1=CC=CC(=C1)NC(=O)CCCC(=O)NC1=CC=CC(=C1)OCC(O)CO[Th] | 384 | 443.8537 | 9.631644 |  | 1.236963 | 0.003269726 | 183.1547 | 6.44309 | 714.2477 | 59.03293
195 | Poly(2,4-dimethyl styrene) | [Ce]CC(C1=C(C)C=C(C=C1)C)[Th] | 385 | 526.0214 | 14.97718 |  | 0.9558858 | 0.004298124 | 279.4021 | 8.698784 | 890.8273 | 53.20919
196 | Poly(p-methoxycarbonyl styrene) | [Ce]CC(C1=CC=C(C=C1)C(=O)OC)[Th] | 386 | 491.8855 | 17.14237 |  | 1.130639 | 0.004298107 | 255.8234 | 4.287639 | 851.0701 | 63.08839
197 | Poly(3-methyl-4-chloro styrene) | [Ce]CC(C1=CC(C)=C(C=C1)Cl)[Th] | 387 | 491.5805 | 13.18086 |  | 1.137345 | 0.004701564 | 272.441 | 7.795529 | 811.9199 | 42.70271
198 | Poly(cyclohexyl a-chloroacrylate) | [Ce]C(Cl)(C(=O)OC1CCCCC1)C[Th] | 387 | 468.0775 | 14.78734 | 1.25 | 1.180208 | 0.002642789 | 243.1758 | 8.98057 | 740.907 | 43.41817
199 | Poly(p-xylylene sebacamide) | [Ce]NCC1=CC=C(C=C1)CNC(=O)CCCCCCCCC(=O)[Th] | 388 | 371.8214 | 16.47972 |  | 1.089706 | 0.002008065 | 311.5636 | 5.120354 | 847.7015 | 78.67356
200 | Poly[thio bis(4-phenyl)carbonate] | [Ce]C1=CC=C(C=C1)SC1=CC=C(C=C1)OC(=O)O[Th] | 388 | 442.8813 | 11.81288 | 1.355 | 1.321578 | 0.001805404 | 202.1306 | 4.651575 | 644.0254 | 44.20503
201 | Poly(p-chloro styrene) | [Ce]CC(C1=CC=C(C=C1)Cl)[Th] | 389 | 494.9921 | 9.497474 |  | 1.188563 | 0.002623434 | 246.1193 | 6.685053 | 770.1681 | 46.00779
202 | Poly(phenylmethylsilane) | [Ce][Si](C)(C1=CC=CC=C1)[Th] | 390 | 529.9751 | 25.80516 |  | 1.929025 | 0.01462412 | 216.0037 | 9.930674 | 1035.345 | 137.2821
203 | Perfluoropolymer 3 | [Ce]C(F)(F)C1(F)C(F)(F)C(F)(F)C(F)(C1(F)(F))[Th] | 390 | 481.7932 | 11.19189 |  | 1.047481 | 0.004102058 | 248.7711 | 9.491342 | 685.5675 | 31.65608
204 | Poly[2,2-butane bis{4-(2-methylphenyl)}carbonate] | [Ce]C1=CC(C)=C(C=C1)C(C)(CC)C1=C(C)C=C(C=C1)OC(=O)O[Th] | 392 | 474.5235 | 11.61409 |  | 1.203653 | 0.003614621 | 222.0815 | 5.833778 | 690.9834 | 34.17665
205 | Poly(o-chloro styrene) | [Ce]CC(C1=C(Cl)C=C(C=C1))[Th] | 392 | 554.1238 | 8.477246 |  | 1.097482 | 0.003524684 | 196.792 | 8.778569 | 781.7796 | 63.48405
206 | Poly(phenyl methacrylate) | [Ce]CC(C)(C(=O)OC1=CC=CC=C1)[Th] | 393 | 501.4578 | 10.77218 |  | 1.337265 | 0.003937593 | 204.9392 | 6.026915 | 660.8489 | 28.16677
207 | Polymethacrylonitrile | [Ce]CC(C)(C#N)[Th] | 393 | 502.1827 | 15.02227 | 1.21 | 1.151143 | 0.003823682 | 213.0881 | 5.428467 | 716.9334 | 45.82414
208 | Poly(2,5-dichloro styrene) | [Ce]CC(C1=C(Cl)C=C(C(Cl)=C1))[Th] | 393 | 549.8758 | 17.36518 | 1.1 | 1.023853 | 0.003422459 | 157.026 | 5.882703 | 573.6409 | 35.77563
209 | Poly(a-p-dimethyl styrene) | [Ce]CC(C)(C1=CC=C(C=C1)C)[Th] | 394 | 604.7583 | 10.52818 |  | 0.9527752 | 0.005185526 | 211.9804 | 6.360278 | 890.3621 | 74.52854
210 | Poly(3-fluoro-4-chloro styrene) | [Ce]CC(C1=CC(F)=C(C=C1)Cl)[Th] | 395 | 503.0478 | 9.749165 |  | 1.282686 | 0.004197357 | 246.2752 | 7.411 | 760.2455 | 39.02489
211 | Poly[1,1-butane bis(4-phenyl)carbonate] | [Ce]C1=CC=C(C=C1)C(CCC)C1=CC=C(C=C1)OC(=O)O[Th] | 396 | 427.1868 | 21.15036 |  | 1.15611 | 0.002288394 | 274.6594 | 5.107762 | 866.5215 | 85.69456
212 | Poly(ethylene-2,6-naphthalenedicarboxylate) | [Ce]OCCOC(=O)C2=CC1=CC=C(C=C1C=C2)C(=O)[Th] | 397 | 483.6224 | 11.44298 |  | 1.264615 | 0.002762736 | 177.5968 | 4.77005 | 639.3193 | 49.71175
213 | Poly(m-hydroxymethyl styrene) | [Ce]CC(C1=CC(CO)=C(C=C1))[Th] | 398 | 425.1453 | 15.46745 |  | 1.107983 | 0.002843182 | 227.2907 | 9.876033 | 824.5362 | 51.39724
214 | Polyetherimide 1 | [Ce]OC1=CC=C(C=C1)OC1=CC=C(C=C1)OC1=CC=C2C(=O)N(C(=O)C2=C1)CCCCCCN1C(=O)C2=CC=C(C=C2C1(=O))[Th] | 401 | 516.0454 | 13.09488 |  | 1.333033 | 0.003821741 | 215.7513 | 5.400356 | 680.4041 | 45.37278
215 | Poly(3,4-dichlorostyrene) | [Ce]CC(C1=CC(Cl)=C(C=C1)Cl)[Th] | 401 | 475.4602 | 9.329919 |  | 1.251265 | 0.00277577 | 180.4617 | 4.322813 | 637.9803 | 46.80739
216 | Poly(p-t-butyl styrene) | [Ce]CC(C1=CC=C(C=C1)C(C)(C)C)[Th] | 402 | 531.9374 | 24.23974 | 0.95 | 0.9095103 | 0.004508747 | 343.5867 | 10.9947 | 944.1601 | 57.48387
217 | Poly(hexamethylene isophthalamide) | [Ce]NCCCCCCNC(=O)C1=CC=CC(=C1)C(=O)[Th] | 403 | 424.3407 | 13.60097 |  | 1.148578 | 0.003077357 | 230.7197 | 7.79435 | 731.9738 | 60.81556
218 | Poly[1,1-ethane bis(4-phenyl)carbonate] | [Ce]C1=CC=C(C=C1)C(C)C1=CC=C(C=C1)OC(=O)O[Th] | 403 | 431.8117 | 12.83411 |  | 1.209055 | 0.001996514 | 227.7929 | 6.484296 | 770.1903 | 69.05414
219 | Poly(2,4-dichloro styrene) | [Ce]CC(C1=C(Cl)C=C(C=C1)Cl)[Th] | 406 | 508.7784 | 12.97094 |  | 1.339898 | 0.003086274 | 207.5061 | 7.14328 | 676.2625 | 38.87969
220 | Poly[2,2-butane bis(4-phenyl)carbonate] | [Ce]C1=CC=C(C=C1)C(C)(CC)C1=CC=C(C=C1)OC(=O)O[Th] | 407 | 465.871 | 10.39223 |  | 1.152645 | 0.0027591 | 206.1451 | 5.551288 | 782.7839 | 64.17426
221 | Poly(o-methyl styrene) | [Ce]CC(C1=CC=CC=C1(C))[Th] | 409 | 493.2934 | 11.66758 | 1.027 | 0.9896745 | 0.002955295 | 245.4746 | 11.76454 | 778.6963 | 43.4568
222 | Poly(a-methyl styrene) | [Ce]CC(C)(C1=CC=CC=C1)[Th] | 409 | 580.3135 | 10.52071 | 1.065 | 0.9922933 | 0.004997644 | 166.0564 | 7.675636 | 780.0038 | 60.9502
223 | Poly[2,2-pentane bis(4-phenyl)carbonate] | [Ce]C1=CC=C(C=C1)C(C)(CCC)C1=CC=C(C=C1)OC(=O)O[Th] | 410 | 462.3531 | 9.373664 |  | 1.128249 | 0.003336583 | 220.7082 | 7.634876 | 842.8609 | 80.69954
224 | Poly(oxycarbonyloxy-2-chloro-1,4-phenyleneisopropylidene-2-methyl- 1,4-phenylene) | [Ce]C1=C(C)C=C(C=C1)C(C)(C)C1=CC=C(C(Cl)=C1)OC(=O)O[Th] | 411 | 550.8929 | 8.390679 |  | 1.28089 | 0.002523094 | 162.2809 | 3.702526 | 633.5742 | 48.23175
225 | Poly(m-phenylene isophthalate) | [Ce]C(=O)C1=CC=CC(=C1)C(=O)OC1=CC=CC(=C1)O[Th] | 411 | 488.6955 | 19.45871 |  | 1.060428 | 0.004670374 | 247.6896 | 8.729118 | 826.4817 | 57.29548
226 | Poly(p-phenyl styrene) | [Ce]CC(C1=CC=C(C=C1)C1=CC=CC=C1)[Th] | 411 | 508.5675 | 8.873299 |  | 1.211292 | 0.001386509 | 191.9931 | 7.468725 | 813.2137 | 67.33078
227 | Poly(p-hydroxymethyl styrene) | [Ce]CC(C1=CC=C(C=C1)CO)[Th] | 413 | 455.8057 | 14.69419 |  | 1.103487 | 0.002837807 | 221.3992 | 5.515521 | 859.5675 | 64.42637
228 | Poly [2,2-butane bis {4-(2-chlorophenyl)} carbonate] | [Ce]C1=CC=C(C(Cl)=C1)C(C)(CC)C1=C(Cl)C=C(C=C1)OC(=O)O[Th] | 415 | 516.9587 | 15.16179 |  | 1.081233 | 0.003862557 | 194.669 | 6.620066 | 634.232 | 34.32753
229 | Poly(p-vinyl pyridine) | [Ce]CC(C1=CC=NC=C1)[Th] | 415 | 574.5872 | 9.243108 |  | 1.276163 | 0.003836968 | 170.0995 | 8.599777 | 697.8034 | 56.28564
230 | Poly(2,5-dimethyl styrene) | [Ce]CC(C1=C(C)C=C(C(C)=C1))[Th] | 416 | 508.2401 | 14.13163 |  | 0.9539454 | 0.004535272 | 275.5821 | 9.211367 | 798.5348 | 32.60311
231 | Poly(p-bromo styrene) | [Ce]CC(C1=CC=C(C=C1)Br)[Th] | 417 | 511.1777 | 13.67698 |  | 1.547997 | 0.00401242 | 226.7246 | 8.016302 | 683.8151 | 37.90499
232 | Poly(N-vinyl pyrrolidone) | [Ce]CC(N1CCCC1=O)[Th] | 418 | 528.353 | 10.03948 |  | 1.144909 | 0.002955678 | 227.9311 | 6.549395 | 727.6345 | 34.49283
233 | Poly(2-methyl-4-chloro styrene) | [Ce]CC(C1=C(C)C=C(C=C1)Cl)[Th] | 418 | 569.4781 | 12.85483 | 1.25 | 1.115631 | 0.003856691 | 243.1532 | 8.739273 | 610.4627 | 31.40816
234 | Poly(oxycarbonyloxy-2-chloro- 1 ,4-phenyleneisopropylidene-1,4-phenylene) | [Ce]C1=CC=C(C=C1)C(C)(C)C1=CC=C(C(Cl)=C1)OC(=O)O[Th] | 419 | 484.5094 | 10.76622 |  | 1.252298 | 0.002818675 | 189.8848 | 6.225376 | 755.8662 | 61.55061
235 | Poly(oxy- 1 ,4-phenylene-oxy- 1 ,4-phenylene-carbonyl-1 ,4-phenylene) | [Ce]OC1=CC=C(C=C1)OC1=CC=C(C=C1)C(=O)C1=CC=C(C=C1)[Th] | 419 | 574.1913 | 11.9715 |  | 1.307358 | 0.00424555 | 164.2778 | 6.271139 | 673.5145 | 49.58318
236 | Poly[2,2-propane bis{4-(2-chlorophenyl)}carbonate] | [Ce]C1=CC=C(C(Cl)=C1)C(C)(C)C1=C(Cl)C=C(C=C1)OC(=O)O[Th] | 419 | 488.4732 | 11.65947 |  | 1.225319 | 0.002106452 | 172.9561 | 8.853822 | 720.8377 | 61.91386
237 | Poly[methane bis(4-phenyl)carbonate] | [Ce]C1=CC=C(C=C1)CC1=CC=C(C=C1)OC(=O)O[Th] | 420 | 417.473 | 12.29575 | 1.24 | 1.242377 | 0.002584726 | 229.8099 | 5.741566 | 724.1871 | 63.48528
238 | Poly(p-hydroxybenzoate) | [Ce]OC1=CC=C(C=C1)C(=O)[Th] | 420 | 589.9341 | 74.66041 |  | 1.322006 | 0.004555995 | 146.3414 | 5.787525 | 540.2632 | 69.55865
239 | Poly[4,4-heptane bis(4-phenyl)carbonate] | [Ce]C1=CC=C(C=C1)C(CCC)(CCC)C1=CC=C(C=C1)OC(=O)O[Th] | 421 | 508.9379 | 14.53273 |  | 1.073118 | 0.003735209 | 223.7097 | 8.096654 | 918.7475 | 88.22505
240 | Poly[1,1-(2-methyl propane) bis(4-phenyl)carbonate] | [Ce]C1=CC=C(C=C1)C(C(C)C)C1=CC=C(C=C1)OC(=O)O[Th] | 422 | 467.922 | 10.22635 |  | 1.140594 | 0.001881803 | 224.9677 | 6.199447 | 826.8615 | 75.43089
241 | Poly(N-vinyl carbazole) | [Ce]CC([N]1C3=C(C2=CC=CC=C12)C=CC=C3)[Th] | 423 | 460.8444 | 6.257951 | 1.2 | 1.182003 | 0.002328351 | 206.6483 | 8.503161 | 753.8384 | 60.07001
242 | Bisphenol-A polycarbonate | [Ce]OC1=CC=C(C=C1)C(C)(C)C1=CC=C(C=C1)OC(=O)[Th] | 423 | 607.6782 | 17.13097 | 1.2 | 1.113788 | 0.004434108 | 177.2805 | 3.580328 | 591.5494 | 27.82045
243 | Poly(p-vinyl naphthalene) | [Ce]CC(C1=CC=C2C=CC=CC2=C1)[Th] | 424 | 532.7644 | 14.59051 |  | 1.057214 | 0.003348674 | 212.144 | 7.1533 | 746.3 | 42.22149
244 | Polyhexafluoropropylene | [Ce]C(F)(F)C(F)(C(F)(F)F)[Th] | 425 | 570.4653 | 12.58419 |  | 1.886326 | 0.005420834 | 221.0406 | 11.89357 | 1018.192 | 81.4668
245 | Poly[1 ,1-dichloroethylene bis(4-phenyl)carbonate] | [Ce]C1=CC=C(C=C1)C(=C(Cl)Cl)C1=CC=C(C=C1)OC(=O)O[Th] | 430 | 509.6799 | 8.399226 |  | 1.365467 | 0.00223697 | 189.2833 | 4.32331 | 734.7064 | 57.12247
246 | Poly(a-vinyl naphthalene) | [Ce]CC(C1=CC=CC2=CC=CC=C12)[Th] | 432 | 516.9328 | 14.11366 |  | 1.073433 | 0.002559355 | 200.5711 | 9.374518 | 664.8147 | 27.81654
247 | Poly(o-hydroxymethyl styrene) | [Ce]CC(C1=C(CO)C=C(C=C1))[Th] | 433 | 486.3693 | 13.13706 |  | 1.113981 | 0.004219663 | 203.9679 | 7.560426 | 717.1374 | 41.2702
248 | Poly(methyl a-cyanoacrylate) | [Ce]CC(C#N)(C(=O)OC)[Th] | 433 | 586.3821 | 15.65777 | 1.1 | 1.213627 | 0.004617805 | 168.3784 | 6.270606 | 705.6191 | 71.06346
249 | Poly [1,1 -cyclopentane bis(4-phenyl)carbonate] | [Ce]C1=CC=C(C=C1)C1(CCCC1)C1=CC=C(C=C1)OC(=O)O[Th] | 440 | 460.9528 | 10.344 |  | 1.190993 | 0.001893264 | 216.8468 | 6.688189 | 731.7795 | 60.94729
250 | Poly(oxyterephthaloyloxy-2-methyl-1 ,4-phenyleneisopropylidene-3-methyl-1 ,4-phenylene) | [Ce]OC(=O)C1=CC=C(C=C1)C(=O)OC1=C(C)C=C(C=C1)C(C)(C)C1=CC(C)=C(C=C1)[Th] | 444 | 584.8759 | 14.02078 |  | 1.114612 | 0.00432922 | 182.1671 | 6.457827 | 797.3901 | 81.92364
251 | Poly[1,1-cyclohexane bis(4-phenyl)carbonate] | [Ce]C1=CC=C(C=C1)C1(CCCCC1)C1=CC=C(C=C1)OC(=O)O[Th] | 444 | 508.3801 | 17.20748 |  | 1.161813 | 0.003644668 | 195.7511 | 5.917019 | 729.0205 | 64.30344
252 | Poly[1,1-(1-phenylethane) bis(4-phenyl)carbonate] | [Ce]C1=CC=C(C=C1)C(C1=CC=CC=C1)(C)C1=CC=C(C=C1)OC(=O)O[Th] | 449 | 493.3895 | 9.305112 |  | 1.476716 | 0.005314204 | 197.2834 | 9.568817 | 821.8462 | 67.03726
253 | Poly[2,2-hexafluoropropane bis(4-phenyl)carbonate] | [Ce]C1=CC=C(C=C1)C(C(F)(F)F)(C(F)(F)F)C1=CC=C(C=C1)OC(=O)O[Th] | 449 | 516.1504 | 12.49656 | 1.2 | 1.178583 | 0.002056258 | 188.3296 | 3.69984 | 753.8511 | 64.46718
254 | Poly [2,2-( 1 ,3-dichloro-1 ,1 ,3,3-tetrafluoro)propane bis(4-phenyl)carbonate] | [Ce]C1=CC=C(C=C1)C(C(F)(Cl)F)(C(F)(Cl)F)C1=CC=C(C=C1)OC(=O)O[Th] | 457 | 553.2049 | 12.34624 |  | 1.486361 | 0.005532239 | 172.0163 | 8.306813 | 727.5194 | 54.27721
255 | Poly[4,4'-isopropylidene diphenoxy di(4-phenylene)sulfone] | [Ce]C1=CC=C(C=C1)C(C)(C)C1=CC=C(C=C1)OC1=CC=C(C=C1)S(=O)(=O)C1=CC=C(C=C1)O[Th] | 458 | 562.944 | 8.153999 | 1.24 | 1.200998 | 0.002464868 | 186.7733 | 5.059726 | 782.9974 | 75.05812
256 | Poly(oxycarbonyloxy-2,6-dichloro-1,4-phenyleneisopropylidene-1,4-phenylene) | [Ce]C1=CC=C(C=C1)C(C)(C)C2=CC(=C(C(=C2)Cl)OC(=O)O[Th])Cl | 459 | 551.225 | 10.91176 |  | 1.295696 | 0.00295217 | 175.0556 | 5.253583 | 757.057 | 65.44394
257 | Poly(perfluorostyrene) | [Ce]C(F)(F)C(F)(C1=C(F)C(F)=C(F)(C(F)=C1(F)))[Th] | 467 | 579.9428 | 14.22431 |  | 1.690979 | 0.009916069 | 217.8448 | 9.112226 | 905.9388 | 24.01599
258 | Poly[2,2-propane bis{4-(2,6-dimethylphenyl)} carbonate] | [Ce]C1=CC(C)=C(C(C)=C1)C(C)(C)C1=C(C)C=C(C=C1(C))OC(=O)O[Th] | 473 | 580.426 | 13.0871 |  | 1.099215 | 0.004648754 | 184.5477 | 6.915888 | 754.7165 | 64.55555
259 | Polyetherimide 6 | [Ce]N1C(=O)C2=CC=C(C=C2C1(=O))OC1=CC=C(C=C1)SC1=CC=C(C=C1)OC1=CC=C2C(=O)N(C(=O)C2=C1)C1=CC=CC(=C1)C(=O)C1=CC=CC(=C1)[Th] | 473 | 631.2096 | 11.92914 |  | 1.28092 | 0.003521192 | 139.2722 | 3.313617 | 546.5706 | 41.46335
260 | Poly(a,b,b-trifluoro styrene) | [Ce]C(F)(F)C(F)(C1=CC=C(C=C1))[Th] | 475 | 590.3396 | 14.09048 |  | 1.328435 | 0.004939823 | 186.9196 | 9.49199 | 812.7338 | 56.86582
261 | Poly(bisphenol-A terephthalate) | [Ce]C1=CC=C(C=C1)C(C)(C)C1=CC=C(C=C1)OC(=O)C1=CC=C(C=C1)C(=O)O[Th] | 478 | 578.2074 | 10.21377 |  | 1.16728 | 0.004074994 | 183.0858 | 5.519654 | 693.0864 | 66.41928
262 | Poly[oxy(2,6-dimethyl-1 ,4-phenylene)] | [Ce]OC1=C(C)C=C(C=C1(C))[Th] | 482 | 568.1289 | 10.43957 |  | 1.040112 | 0.005520646 | 245.3873 | 9.875547 | 1069.636 | 96.27332
263 | Polyetherimide 2 | [Ce]OC1=CC=C(C=C1)SC1=CC=C(C=C1)OC1=CC=C2C(=O)N(C(=O)C2=C1)C1=CC=CC(=C1)N1C(=O)C2=CC=C(C=C2C1(=O))[Th] | 482 | 648.7163 | 13.58855 |  | 1.291325 | 0.003684728 | 134.8887 | 3.37858 | 535.0538 | 46.29954
264 | Polyetherimide 7 | [Ce]N1C(=O)C2=CC=C(C=C2C1(=O))OC1=CC=C(C=C1)SC1=CC=C(C=C1)OC1=CC=C2C(=O)N(C(=O)C2=C1)C1=C(C=CC=C1)C(=O)C1=CC=C(C=C1)[Th] | 485 | 667.5062 | 15.33364 |  | 1.262159 | 0.004197155 | 142.803 | 3.408657 | 551.7948 | 55.0883
265 | Polyetherimide 8 | [Ce]N1C(=O)C2=CC=C(C=C2C1(=O))OC1=CC=C(C=C1)SC1=CC=C(C=C1)OC1=CC=C2C(=O)N(C(=O)C2=C1)C1=CC=CC(=C1)C(=O)C1=CC=C(C=C1)[Th] | 486 | 626.4509 | 12.02476 |  | 1.28109 | 0.001837292 | 137.6279 | 5.667994 | 541.0305 | 41.91606
266 | Poly[oxy(2,6-diphenyl-1,4-phenylene)] | [Ce]OC2=C(C1=CC=CC=C1)C=C(C=C2C3=CC=CC=C3)[Th] | 493 | 562.1298 | 15.2446 | 1.14 | 1.096033 | 0.003484276 | 207.9245 | 9.479165 | 808.0742 | 46.70869
267 | Ultem | CC(C)(c1ccc(O[[Ce]])cc1)c7ccc(Oc6ccc5c(=O)n(c4cccc(n3c(=O)c2ccc([[Th]])cc2c3=O)c4)c(=O)c5c6)cc7 | 493 | 581.5226 | 9.669242 | 1.29 | 1.248323 | 0.002837634 | 180.3338 | 7.595244 | 720.0029 | 60.43647
268 | Poly[4,4'-diphenoxy di(4-phenylene)sulfone] | [Ce]OC1=CC=C(C=C1)C1=CC=C(C=C1)OC1=CC=C(C=C1)S(=O)(=O)C1=CC=C(C=C1)[Th] | 493 | 619.9107 | 8.780839 | 1.37 | 1.323144 | 0.00344407 | 174.8973 | 5.724712 | 638.126 | 50.58375
269 | Poly[4,4'-sulfone diphenoxy di(4-phenylene)sulfone] | [Ce]C1=CC=C(C=C1)S(=O)(=O)C1=CC=C(C=C1)OC1=CC=C(C=C1)S(=O)(=O)C1=CC=C(C=C1)O[Th] | 493 | 647.623 | 16.57897 | 1.27 | 1.220455 | 0.003086346 | 138.852 | 4.727868 | 579.4805 | 57.27679
270 | Polyetherimide 9 | [Ce]N1C(=O)C2=CC=C(C=C2C1(=O))OC1=CC=C(C=C1)SC1=CC=C(C=C1)OC1=CC=C2C(=O)N(C(=O)C2=C1)C1=CC=C(C=C1)C(=O)C1=CC=C(C=C1)[Th] | 494 | 649.9325 | 12.35727 | 1.27 | 1.279514 | 0.002360256 | 140.4938 | 4.34039 | 543.2147 | 48.61128
271 | Poly[N,N'-(m,m'-oxydiphenylene-oxy-m-phenylene)pyromellitimide] | [Ce]C1=CC=CC(=C1)N6C(=O)C5=CC2=C(C(N(C2=O)C3=CC(=CC=C3)OC4=CC=CC(=C4)O[Th])=O)C=C5C6=O | 494 | 664.9893 | 13.19328 |  | 1.317516 | 0.002792061 | 128.9186 | 3.330247 | 501.3665 | 49.5198
272 | Polyetherimide 3 | [Ce]OC1=CC=C(C=C1)OC1=CC=C(C=C1)OC1=CC=C2C(=O)N(C(=O)C2=C1)C1=CC=CC(=C1)N1C(=O)C2=CC=C(C=C2C1(=O))[Th] | 500 | 642.4154 | 14.18646 |  | 1.282977 | 0.004289831 | 133.3825 | 6.294072 | 546.0964 | 44.75807
273 | Poly[2,2-propane bis{4-(2,6-dichlorophenyl)} carbonate] | [Ce]C1=C(Cl)C=C(C=C1(Cl))C(C)(C)C1=CC(Cl)=C(C(Cl)=C1)OC(=O)O[Th] | 503 | 630.0558 | 13.81903 |  | 1.377049 | 0.004293046 | 160.1167 | 6.530099 | 719.2813 | 67.67709
274 | Polycarbonate 2 | [Ce]C1=CC=C(C=C1)C1(CC2CC1CC2)C1=CC=C(C=C1)OC(=O)O[Th] | 505 | 594.2 | 13.07569 | 1.2 | 1.162341 | 0.003632904 | 185.1564 | 7.882228 | 704.9158 | 61.64496
275 | Polyetherimide 4 | [Ce]OC1=CC=C(C=C1)C(=O)C1=CC=C(C=C1)OC1=CC=C2C(=O)N(C(=O)C2=C1)C1=CC=CC(=C1)N1C(=O)C2=CC=C(C=C2C1(=O))[Th] | 512 | 661.6806 | 7.581415 |  | 1.279995 | 0.00404686 | 120.2491 | 3.622462 | 523.3091 | 53.08519
276 | Polyimide 10 | [Ce]N1C(=O)C2=CC=C(C=C2C1(=O))C(=O)C1=CC=C2C(=O)N(C(=O)C2=C1)C1=CC=CC(=C1)C(=O)C1=CC=CC(=C1)[Th] | 513 | 743.8204 | 34.32331 |  | 1.2891 | 0.004400365 | 111.6274 | 5.562186 | 438.8369 | 65.71247
277 | Polycarbonate 3 | [Ce]C1=CC=C(C=C1)C2(CC3C4C(C2C3)CCC4)C5=CC=C(C=C5)OC(=O)O[Th] | 520 | 638.1914 | 11.00147 |  | 1.136714 | 0.002871665 | 194.5314 | 3.759403 | 701.3087 | 67.43516
278 | Polyetherimide 5 | [Ce]OC1=CC=C(C=C1)C1=CC=C(C=C1)OC1=CC=C2C(=O)N(C(=O)C2=C1)C1=CC=CC(=C1)N1C(=O)C2=CC=C(C=C2C1(=O))[Th] | 520 | 692.6784 | 20.27569 |  | 1.260882 | 0.003899193 | 128.0821 | 4.707872 | 536.6492 | 64.63643
279 | Poly[2,2-propane bis{4-(2,6-dibromophenyl)}carbonate] | [Ce]C1=C(Br)C=C(C=C1(Br))C(C)(C)C1=CC(Br)=C(C(Br)=C1)OC(=O)O[Th] | 523 | 674.7711 | 14.33026 | 1.953 | 1.93182 | 0.003486045 | 145.4984 | 4.449596 | 612.9149 | 68.22312
280 | Polyimide 1F | [Ce]N1C(=O)C2=CC=C(C=C2C1(=O))C(C(F)(F)F)(C(F)(F)F)C1=CC=C2C(=O)N(C(=O)C2=C1)C1=CC=CC(=C1)C(=O)C1=CC=CC(=C1)[Th] | 533 | 736.2298 | 36.28239 |  | 1.36259 | 0.002571077 | 123.2701 | 6.648918 | 508.1308 | 78.7071
281 | Polyquinoline 5 | [Ce]C1=CC(C2=CC=CC=C2)=C2C=C(OC3=CC4=C(C=C(N=C4C=C3)C3=CC=C(OC4=CC=C([Th])C=C4)C=C3)C3=CC=CC=C3)C=CC2=N1 | 539 | 652.7647 | 13.18512 |  | 1.141164 | 0.003618556 | 161.1604 | 8.51805 | 711.8963 | 78.58589
282 | Polyquinoline 1 | [Ce]C1=NC2=C(C=CC=C2)C(=C1)C1=CC=C(OC2=CC=C(C=C2)C2=CC(=NC3=C2C=CC=C3)C2=CC=CC([Th])=C2)C=C1 | 541 | 706.784 | 12.40973 |  | 1.127514 | 0.002715557 | 150.635 | 5.658206 | 664.0056 | 85.08704
283 | Poly[3,5-(4-phenyl-1,2,4-triazole)-1,4-phenylene-3,5-(4-phenyl-1,2,4-triazole)-1,3-phenylene] | [Ce]C1=CC=C(C=C1)C2=NN=C([N]2C3=CC=CC=C3)C4=CC(=CC=C4)C5=NN=C([N]5C6=CC=CC=C6)[Th] | 543 | 644.7964 | 15.57418 |  | 1.148392 | 0.003750702 | 149.3471 | 6.496089 | 627.8535 | 59.48953
284 | Poly(m-phenylene isophthalamide) | [Ce]C(=O)C1=CC=CC(=C1)C(=O)NC1=CC=CC(=C1)N[Th] | 545 | 679.9976 | 8.212657 |  | 1.26788 | 0.002294401 | 119.7761 | 2.828165 | 540.5554 | 56.16726
285 | Polyquinoline 2 | [Ce]C1=NC2=C(C=CC=C2)C(C2=CC=C(OC3=CC=C(C=C3)C3=C(C4=CC=CC=C4)C(=NC4=C3C=CC=C4)C3=CC=CC([Th])=C3)C=C2)=C1C1=CC=CC=C1 | 546 | 695.309 | 16.11644 |  | 1.076331 | 0.004460796 | 172.8195 | 5.374188 | 682.2758 | 83.16043
286 | Torlon | [Ce]NC(=O)C1=CC=C2C(=O)N(C(=O)C2=C1)C1=CC=C(C=C1)CC1=CC=C(C=C1)[Th] | 550 | 756.9385 | 46.29419 |  | 1.244048 | 0.004982767 | 131.9602 | 6.282135 | 517.1539 | 79.07394
287 | Polyimide 3F | [Ce]N1C(=O)C2=CC=C(C=C2C1(=O))C(C(F)(F)F)(C(F)(F)F)C1=CC=C2C(=O)N(C(=O)C2=C1)C1=CC=CC(=C1)C(=O)C1=CC=C(C=C1)[Th] | 561 | 752.2916 | 44.50985 |  | 1.359223 | 0.004268393 | 121.4799 | 4.28836 | 487.1963 | 79.48035
288 | Polyimide 2F | [Ce]N1C(=O)C2=CC=C(C=C2C1(=O))C(C(F)(F)F)(C(F)(F)F)C1=CC=C2C(=O)N(C(=O)C2=C1)C1=C(C=CC=C1)C(=O)C1=CC=C(C=C1)[Th] | 562 | 801.0369 | 65.18071 |  | 1.330732 | 0.005933043 | 133.3447 | 9.867201 | 432.5552 | 77.1239
289 | Polyquinoline 9 | [Ce]C1=CC(C2=CC=CC=C2)=C2C=C(OC3=CC4=C(C=C(N=C4C=C3)C3=CC=C([Th])C=C3)C3=CC=CC=C3)C=CC2=N1 | 573 | 680.8527 | 38.07206 |  | 1.121125 | 0.006772987 | 156.5036 | 10.00097 | 665.2929 | 99.18669
290 | Polyquinoline 6 | [Ce]C1=C(C2=CC=CC=C2)C(C2=CC=CC=C2)=C2C=C(OC3=CC4=C(C5=CC=CC=C5)C(C5=CC=CC=C5)=C(N=C4C=C3)C3=CC=C(OC4=CC=C([Th])C=C4)C=C3)C=CC2=N1 | 578 | 656.6745 | 17.2437 |  | 1.084903 | 0.00646295 | 174.3786 | 10.24254 | 742.7093 | 88.22285
291 | Poly(quinoxaline-2,7-diylquinoxaline-7,2-diyl-p-terphenyl-4,4'-ylene) | [Ce]C1=CN=C2C=CC(=CC2=N1)C1=CC=C2N=CC(=NC2=C1)C1=CC=C(C=C1)C1=CC=C(C=C1)C1=CC=C(C=C1)[Th] | 578 | 770.5932 | 65.70304 |  | 1.140154 | 0.007874018 | 143.2211 | 5.368952 | 406.2136 | 67.80202
292 | Poly(quinoxaline-2,7-diyloxyquinoxaline-7,2-diyl-1,4-phenylene) | [Ce]C1=CN=C2C=CC(=CC2=N1)OC1=CC=C2N=CC(=NC2=C1)C1=CC=C(C=C1)[Th] | 579 | 685.5398 | 15.86082 |  | 1.238703 | 0.002803567 | 131.331 | 4.865372 | 549.6207 | 65.50842
293 | Polyphenolphthalein 2 | [Ce]C1=CC=C(C=C1)C1(OC(=O)C2=CC=CC=C12)C1=CC=C(C=C1)C(=O)OC1=CC=C(C=C1)C1=CC=C(C=C1)OC(=O)[Th] | 580 | 721.2867 | 17.82983 |  | 1.207639 | 0.00511069 | 161.9574 | 11.52524 | 587.8662 | 92.93803
294 | Polyquinoline 7 | [Ce]C1=CC(C2=CC=CC=C2)=C2C=C(OC3=CC4=C(C=C(N=C4C=C3)C3=CC=C(C=C3)C3=CC=C([Th])C=C3)C3=CC=CC=C3)C=CC2=N1 | 581 | 680.7662 | 24.28536 |  | 1.107045 | 0.006260511 | 156.2628 | 6.371924 | 676.0797 | 103.2105
295 | Polyphenolphthalein 3 | [Ce]C1=CC=C(C=C1)C1(OC(=O)C2=CC=CC=C12)C1=CC=C(C=C1)C(=O)OC1=CC=C(C=C1)C1(OC(=O)C2=CC=CC=C12)C1=CC=C(C=C1)OC(=O)[Th] | 583 | 767.7993 | 35.5946 |  | 1.21454 | 0.006011023 | 160.0508 | 6.129142 | 540.9482 | 88.90192
296 | Polyimide 4F | [Ce]N1C(=O)C2=CC=C(C=C2C1(=O))C(C(F)(F)F)(C(F)(F)F)C1=CC=C2C(=O)N(C(=O)C2=C1)C1=CC=C(C=C1)C(=O)C1=CC=C(C=C1)[Th] | 584 | 799.4681 | 20.54003 |  | 1.342328 | 0.003618267 | 123.5964 | 8.109815 | 405.7513 | 66.98736
297 | Poly(quinoxaline-2,7-diylcarbonylquinoxaline-7,2-diyl-1,4-phenylene) | [Ce]C1=CN=C2C=CC(=CC2=N1)C(=O)C1=CC=C2N=CC(=NC2=C1)C1=CC=C(C=C1)[Th] | 591 | 770.8304 | 21.4121 |  | 1.219082 | 0.003175487 | 121.1976 | 5.241476 | 439.5893 | 75.44807
298 | Polyphenolphthalein 1 | [Ce]C1=CC=C(C=C1)C1(OC(=O)C2=CC=CC=C12)C1=CC=C(C=C1)C(=O)NC1=CC=C(C=C1)OC1=CC=C(C=C1)NC(=O)[Th] | 593 | 711.2463 | 9.766804 |  | 1.219744 | 0.003711475 | 142.2291 | 7.181845 | 568.724 | 74.685
299 | Polyquinoline 3 | [Ce]C1=NC2=C(C=CC=C2)C(=C1)C1=CC=C(OC2=CC=C(C=C2)C2=CC(=NC3=C2C=CC=C3)C2=CC=C(OC3=CC=C([Th])C=C3)C=C2)C=C1 | 599 | 663.9822 | 10.70722 |  | 1.14438 | 0.00426411 | 159.3824 | 4.701018 | 694.4995 | 85.51881
300 | Poly(p-phenylene terephthalamide) | [Ce]C(=O)C1=CC=C(C=C1)C(=O)NC1=CC=C(C=C1)N[Th] | 600 | 676.0048 | 63.62542 |  | 1.319239 | 0.004593338 | 125.4454 | 6.576268 | 438.052 | 62.76176
301 | Polyimide 11 | [Ce]N1C(=O)C2=CC=C(C=C2C1(=O))C(=O)C1=CC=C2C(=O)N(C(=O)C2=C1)C1=CC=C(C=C1)[Th] | 606 | 838.2511 | 51.85551 |  | 1.288396 | 0.005514973 | 104.3148 | 3.602954 | 308.9539 | 57.84813
302 | Poly(quinoxaline-2,7-diylsulfonylquinoxaline-7,2-diyl-1,4-phenylene) | [Ce]C1=CN=C2C=CC(=CC2=N1)S(=O)C1=CC=C2N=CC(=NC2=C1)C1=CC=C(C=C1)[Th] | 615 | 848.5735 | 13.21383 |  | 1.251302 | 0.003459886 | 119.5461 | 4.98181 | 344.8776 | 47.52967
303 | Polyetherimide 12 | [Ce]N1C(=O)C2=CC=C(C=C2C1(=O))OC1=CC=C2C(=O)N(C(=O)C2=C1)C1=CC=C(C=C1)[Th] | 615 | 811.1693 | 16.77091 |  | 1.298027 | 0.004196873 | 114.0556 | 2.883777 | 369.3784 | 69.82748
304 | Polyquinoline 10 | [Ce]C1=C(C2=CC=CC=C2)C(C2=CC=CC=C2)=C2C=C(OC3=CC4=C(C5=CC=CC=C5)C(C5=CC=CC=C5)=C(N=C4C=C3)C3=CC=C([Th])C=C3)C=CC2=N1 | 618 | 646.7819 | 8.149724 |  | 1.094875 | 0.00483299 | 174.347 | 8.800611 | 696.6765 | 64.87673
305 | Polyquinoline 4 | [Ce]C1=NC2=C(C=CC=C2)C(C2=CC=C(OC3=CC=C(C=C3)C3=C(C4=CC=CC=C4)C(=NC4=C3C=CC=C4)C3=CC=C(OC4=CC=C([Th])C=C4)C=C3)C=C2)=C1C1=CC=CC=C1 | 618 | 703.4829 | 18.45724 |  | 1.052767 | 0.004924508 | 176.6315 | 10.47918 | 608.3657 | 74.71371
306 | Polyquinoline 8 | [Ce]C1=C(C2=CC=CC=C2)C(C2=CC=CC=C2)=C2C=C(OC3=CC4=C(C5=CC=CC=C5)C(C5=CC=CC=C5)=C(N=C4C=C3)C3=CC=C(C=C3)C3=CC=C([Th])C=C3)C=CC2=N1 | 624 | 713.1023 | 15.12912 |  | 1.043058 | 0.007049893 | 161.1024 | 9.970276 | 683.3886 | 107.061
307 | Polytricyclic 1 | [Ce]C1=CN=C2C=C3N=CC(=NC3=CC2=N1)C1=CC=C(C=C1)OC1=CC=C(C=C1)[Th] | 626 | 788.9249 | 33.88054 |  | 1.222972 | 0.005078264 | 138.9035 | 6.494783 | 408.8473 | 74.55492
308 | Poly(3-phenylquinoxaline-2,7-diyl-3-phenylquinoxaline-7,2-diyl-1,4-phenylene) | [Ce]C1=C(N=C2C=CC(=CC2=N1)C1=CC=C2N=C(C3=CC=CC=C3)C(=NC2=C1)C1=CC=C([Th])C=C1)C1=CC=CC=C1 | 645 | 812.7855 | 42.9469 |  | 1.085252 | 0.006384983 | 149.4574 | 5.568418 | 371.4292 | 13.66752
309 | Poly(quinoxaline-2,7-diylquinoxaline-7,2-diyl-1,4-phenylene) | [Ce]C1=CN=C2C=CC(=CC2=N1)C1=CC=C2N=CC(=NC2=C1)C1=CC=C(C=C1)[Th] | 649 | 850.5507 | 34.13556 |  | 1.177837 | 0.005167634 | 126.1809 | 4.115487 | 354.5725 | 45.1871
310 | Polyphenolphthalein 4 | [Ce]C1=CC=C(C=C1)C1(OC(=O)C2=CC=CC=C12)C1=CC=C(C=C1)C(=O)NC1=CC=C(C=C1)C1(OC(=O)C2=CC=CC=C12)C1=CC=C(C=C1)NC(=O)[Th] | 658 | 850.0793 | 27.07074 |  | 1.197651 | 0.006167717 | 132.7985 | 5.581542 | 429.6985 | 70.01726
311 | Polytricyclic 2 | [Ce]C3=C(N=C2C=C1N=C(C(=NC1=CC2=N3)C4=CC=C(C=C4)[Th])C5=CC=CC=C5)C6=CC=CC=C6 | 668 | 951.0791 | 48.58152 |  | 1.099512 | 0.005171763 | 159.7372 | 8.866477 | 404.4142 | 63.98341
312 | Polytricyclic 3 | [Ce]C3=C(N=C2C=C1N=C(C(=NC1=CC2=N3)C4=CC(=CC=C4)[Th])C5=CC=CC=C5)C6=CC=CC=C6 | 668 | 693.3928 | 37.13441 |  | 1.077136 | 0.007598951 | 154.5344 | 12.80365 | 387.576 | 47.47686
313 | Poly[N,N'-(p,p'-oxydiphenylene)pyromellitimide] | [Ce]C1=CC=C(C=C1)N5C(=O)C4=CC2=C(C(N(C2=O)C3=CC=C(C=C3)O[Th])=O)C=C4C5=O | 672 | 817.2144 | 38.99025 |  | 1.285289 | 0.007672833 | 126.3933 | 6.003993 | 300.6763 | 30.88456
314 | Polyphenolphthalein 5 | [Ce]C1=CC=C(C=C1)C1(OC(=O)C2=CC=CC=C12)C1=CC=C(C=C1)C(=O)NC1=CC=C(C=C1)C1(NC(=O)C2=CC=CC=C12)C1=CC=C(C=C1)NC(=O)[Th] | 673 | 842.1132 | 38.10397 |  | 1.190463 | 0.005057456 | 130.6551 | 8.205917 | 438.386 | 92.41403
315 | Poly[N,N'-(p,p'-carbonyldiphenylene)pyromellitimide] | [Ce]C1=CC=C(C=C1)N5C(=O)C4=CC2=C(C(N(C2=O)C3=CC=C(C=C3)C([Th])=O)=O)C=C4C5=O | 685 | 782.9778 | 11.79212 |  | 1.268013 | 0.006797754 | 111.4828 | 5.685875 | 268.2008 | 22.17293

## Statistical metrics
𝑀𝐴𝐸= (∑_(𝑖=1)^𝑛▒(|𝑥_𝑖−𝑦_𝑖 |) )/𝑛
𝑀𝐴𝑃𝐸= (∑_(𝑖=1)^𝑛▒(|(𝑥_𝑖−𝑦_𝑖)/𝑦_𝑖 |) )/𝑛×100
𝑅𝑀𝑆𝐸= √((∑_(𝑖=1)^𝑛▒(𝑥_𝑖−𝑦_𝑖 )^2 )/𝑛)
𝑀𝐸= (∑_(𝑖=1)^𝑛▒(𝑥_𝑖−𝑦_𝑖 ) )/𝑛
𝑀𝑃𝐸= (∑_(𝑖=1)^𝑛▒((𝑥_𝑖−𝑦_𝑖)/𝑦_𝑖 ) )/𝑛×100
𝑅𝑀𝑆𝑃𝐸= √((∑_(𝑖=1)^𝑛▒((𝑥_𝑖−𝑦_𝑖)/𝑦_𝑖 )^2 )/𝑛)×100
𝑀𝑎𝑥𝐴𝐸=max┬𝑖⁡(|𝑥_𝑖−𝑦_𝑖 |)
𝑀𝑎𝑥𝐴𝑃𝐸=max┬𝑖⁡(|(𝑥_𝑖−𝑦_𝑖)/𝑦_𝑖 |×100)
𝑑𝑒𝑙𝑡𝑎𝑀𝑎𝑥𝐸=max┬𝑖⁡(|𝑥_𝑖−𝑦_𝑖 |)−min┬𝑖⁡(|𝑥_𝑖−𝑦_𝑖 |)
= calculated value
= experiment value or benchmark value
= number of samples
𝑥_𝑖 = calculated value
𝑦_𝑖 = experiment value or benchmark value
𝑛 = number of samples